## Sheet1
Stainless Steels 304TPD
Data Table for:Grades - Stainless Steels - 304TPD
ITEM | Standard Number | Descriptions
1 | G3258 | Light gauge stainless steel tubes for ordinary piping
Elements | Min.（≥） | Max.（≤）
C |  | 0.08
Si |  | 1
Mn |  | 2
P |  | 0.045
S |  | 0.03
Cr | 18 | 20
Ni | 8 | 10.5
Mo