## Sheet1
Stainless Steels X5CrNi17-7
Data Table for:Grades - Stainless Steels - X5CrNi17-7
ITEM | Standard Number | Descriptions
1 | ISO 15510 (2010) | Stainless steels -- Chemical composition
2 | ISO/TS 15510 (2003) | Stainless steels - Chemical composition
Elements | Min.（≥） | Max.（≤）
C |  | 0.07
Si |  | 1
Mn |  | 2
P |  | 0.045
S |  | 0.03
Cr | 16 | 18
Ni | 6 | 8
Mo
N |  | 0.11