## Sheet1
Stainless Steels X3NiCr18-16
Data Table for:Grades - Stainless Steels - X3NiCr18-16
ITEM | Standard Number | Descriptions
1 | ISO 15510 (2010) | Stainless steels -- Chemical composition
2 | ISO/TS 15510 (2003) | Stainless steels - Chemical composition
Elements | Min.（≥） | Max.（≤）
C |  | 0.04
Si |  | 1
Mn |  | 2
P |  | 0.045
S |  | 0.03
Cr | 15 | 17
Ni | 17 | 19
Mo
N