## Sheet1
Stainless Steels X5CrNiN18-8
Data Table for:Grades - Stainless Steels - X5CrNiN18-8
ITEM | Standard Number | Descriptions
1 | ISO/TS 15510 (2003) | Stainless steels - Chemical composition
Elements | Min.（≥） | Max.（≤）
C |  | 0.07
Si |  | 1
Mn |  | 2.5
P |  | 0.045
S |  | 0.03
Cr | 17 | 19.5
Ni | 7 | 10.5
Mo
N | 0.1 | 0.16