## Sheet1
Stainless Steels X12CrMnNiN17-7-5
Data Table for:Grades - Stainless Steels - X12CrMnNiN17-7-5
ITEM | Standard Number | Descriptions
1 | ISO 15510 (2010) | Stainless steels -- Chemical composition
2 | ISO 16143-1 (2004) | Stainless steels for general purposes -- Part 1: Flat products
3 | ISO 16143-2 (2004) | Stainless steels for general purposes -- Part 2: Semi-finished products, bars, rods and sections
4 | ISO/TS 15510 (2003) | Stainless steels - Chemical composition
Elements | Min.（≥） | Max.（≤）
C |  | 0.15
Si |  | 1
Mn | 5.5 | 7.5
P |  | 0.045
S |  | 0.03
Cr | 16 | 18
Ni | 3.5 | 5.5
Mo
N | 0.05 | 0.25