## Sheet1
Stainless Steels X2CrNiMoN18-12-4
Data Table for:Grades - Stainless Steels - X2CrNiMoN18-12-4
ITEM | Standard Number | Descriptions
1 | ISO 15510 (2010) | Stainless steels -- Chemical composition
2 | ISO 16143-2 (2004) | Stainless steels for general purposes -- Part 2: Semi-finished products, bars, rods and sections
3 | ISO 16143-3 (2005) | Stainless steels for general purposes -- Part 3: Wire
4 | ISO 9328-7 (2011) | Steel flat products for pressure purposes - Technical delivery conditions - Part 7: Stainless steels
5 | ISO/TS 15510 (2003) | Stainless steels - Chemical composition
Elements | Min.（≥） | Max.（≤）
C |  | 0.03
Si |  | 1
Mn |  | 2
P |  | 0.045
S |  | 0.03
Cr | 16.5 | 19.5
Ni | 10.5 | 14
Mo | 3 | 4
N | 0.1 | 0.22