## Sheet1
Stainless Steels X2CrNiMoCuN22-6-3
Data Table for:Grades - Stainless Steels - X2CrNiMoCuN22-6-3
ITEM | Standard Number | Descriptions
1 | ISO 15510 (2010) | Stainless steels -- Chemical composition
2 | ISO 16143-1 (2004) | Stainless steels for general purposes -- Part 1: Flat products
3 | ISO 16143-2 (2004) | Stainless steels for general purposes -- Part 2: Semi-finished products, bars, rods and sections
4 | ISO 16143-3 (2005) | Stainless steels for general purposes -- Part 3: Wire
5 | ISO 9327-5 (1999) | Steel forgings and rolled or forged bars for pressure purposes - Technical delivery conditions - Part 5: Stainless steels
6 | ISO 9328-7 (2011) | Steel flat products for pressure purposes - Technical delivery conditions - Part 7: Stainless steels
7 | ISO/TS 15510 (2003) | Stainless steels - Chemical composition
Elements | Min.（≥） | Max.（≤）
C |  | 0.03
Si |  | 0.7
Mn |  | 2
P |  | 0.035
S |  | 0.015
Cr | 24 | 26
Ni | 5 | 7.5
Mo | 2.5 | 4
N | 0.15 | 0.3
Cu | 1 | 2.5