## Sheet1
Stainless Steels ISO 1
Data Table for:Grades - Stainless Steels - ISO 1
ITEM | Standard Number | Descriptions
1 | ISO 15510 (2010) | Stainless steels -- Chemical composition
2 | ISO 4955 (2005) | Heat-resistant steels
3 | ISO/TS 15510 (2003) | Stainless steels - Chemical composition
Elements | Min.（≥） | Max.（≤）
C |  | 0.08
Si |  | 1
Mn |  | 1
P |  | 0.04
S |  | 0.03
Cr | 10.5 | 14
Ni |  | 0.75
Mo
N