## Sheet1
Stainless Steels ISO 8A
Data Table for:Grades - Stainless Steels - ISO 8A
ITEM | Standard Number | Descriptions
1 | ISO 15510 (2010) | Stainless steels -- Chemical composition
2 | ISO 16143-2 (2004) | Stainless steels for general purposes -- Part 2: Semi-finished products, bars, rods and sections
3 | ISO 16143-3 (2005) | Stainless steels for general purposes -- Part 3: Wire
4 | ISO/TS 15510 (2003) | Stainless steels - Chemical composition
Elements | Min.（≥） | Max.（≤）
C |  | 0.09
Si |  | 1.5
Mn |  | 1.5
P |  | 0.04
S | 0.15
Cr | 16 | 18
Ni
Mo |  | 0.6
N