## Sheet1
Stainless Steels ISO 8B
Data Table for:Grades - Stainless Steels - ISO 8B
ITEM | Standard Number | Descriptions
1 | ISO 15510 (2010) | Stainless steels -- Chemical composition
2 | ISO 16143-1 (2004) | Stainless steels for general purposes -- Part 1: Flat products
3 | ISO 4955 (2005) | Heat-resistant steels
4 | ISO 9328-7 (2011) | Steel flat products for pressure purposes - Technical delivery conditions - Part 7: Stainless steels
5 | ISO/TS 15510 (2003) | Stainless steels - Chemical composition
Elements | Min.（≥） | Max.（≤）
C |  | 0.05
Si |  | 1
Mn |  | 1
P |  | 0.04
S |  | 0.03
Cr | 16 | 19
Ni
Mo | 0.9 | 1.4
N
Ti | 4×(C+N)％+0.20 | 0.75