## Sheet1
Stainless Steels X2CrMoTi18-2
Data Table for:Grades - Stainless Steels - X2CrMoTi18-2
ITEM | Standard Number | Descriptions
1 | ISO 15510 (2010) | Stainless steels -- Chemical composition
2 | ISO 9328-7 (2011) | Steel flat products for pressure purposes - Technical delivery conditions - Part 7: Stainless steels
3 | ISO/TS 15510 (2003) | Stainless steels - Chemical composition
Elements | Min.（≥） | Max.（≤）
C |  | 0.025
Si |  | 1
Mn |  | 1
P |  | 0.04
S |  | 0.015
Cr | 17 | 20
Ni
Mo | 1.8 | 2.5
N |  | 0.025
Ti+Nb | 4×(C+N)％+0.20 | 0.8