## Sheet1
Stainless Steels X3CrNiMo13-4
Data Table for:Grades - Stainless Steels - X3CrNiMo13-4
ITEM | Standard Number | Descriptions
1 | ISO 15510 (2010) | Stainless steels -- Chemical composition
2 | ISO 16143-2 (2004) | Stainless steels for general purposes -- Part 2: Semi-finished products, bars, rods and sections
3 | ISO 9328-7 (2011) | Steel flat products for pressure purposes - Technical delivery conditions - Part 7: Stainless steels
4 | ISO/TS 15510 (2003) | Stainless steels - Chemical composition
Elements | Min.（≥） | Max.（≤）
C |  | 0.05
Si |  | 0.7
Mn | 0.5 | 1
P |  | 0.04
S |  | 0.015
Cr | 12 | 14
Ni | 3.5 | 4.5
Mo | 0.3 | 1
N