## Sheet1
Stainless Steels X20Cr13
Data Table for:Grades - Stainless Steels - X20Cr13
ITEM | Standard Number | Descriptions
1 | ISO 15510 (2010) | Stainless steels -- Chemical composition
2 | ISO 16143-1 (2004) | Stainless steels for general purposes -- Part 1: Flat products
3 | ISO 16143-2 (2004) | Stainless steels for general purposes -- Part 2: Semi-finished products, bars, rods and sections
4 | ISO 16143-3 (2005) | Stainless steels for general purposes -- Part 3: Wire
5 | ISO 6931-2 | Stainless steels for springs - Part 2: Narrow strip
6 | ISO/TS 15510 (2003) | Stainless steels - Chemical composition
Elements | Min.（≥） | Max.（≤）
C | 0.16 | 0.25
Si |  | 1
Mn |  | 1.5
P |  | 0.04
S |  | 0.03
Cr | 12 | 14
Ni
Mo
N