## Sheet1
Stainless Steels X46Cr13
Data Table for:Grades - Stainless Steels - X46Cr13
ITEM | Standard Number | Descriptions
1 | ISO 15510 (2010) | Stainless steels -- Chemical composition
2 | ISO/TS 15510 (2003) | Stainless steels - Chemical composition
Elements | Min.（≥） | Max.（≤）
C | 0.43 | 0.5
Si |  | 1
Mn |  | 1
P |  | 0.04
S |  | 0.03
Cr | 12.5 | 14.5
Ni
Mo
N