## Sheet1
Stainless Steels X6Cr17E
Data Table for:Grades - Stainless Steels - X6Cr17E
ITEM | Standard Number | Descriptions
1 | ISO 4954 | Steels for cold heading and cold extruding
Elements | Min.（≥） | Max.（≤）
C |  | 0.08
Si |  | 1
Mn |  | 1
P |  | 0.04
S |  | 0.03
Cr | 16 | 18
Ni |  | 1
Mo