## Sheet1
Stainless Steels X6CrTi12E
Data Table for:Grades - Stainless Steels - X6CrTi12E
ITEM | Standard Number | Descriptions
1 | ISO 4954 | Steels for cold heading and cold extruding
Elements | Min.（≥） | Max.（≤）
C |  | 0.08
Si |  | 1
Mn |  | 1
P |  | 0.04
S |  | 0.03
Cr | 10.5 | 12.5
Ni |  | 0.5
Mo
Ti | 6×C％ | 1