## Sheet1
Stainless Steels X19CrNi16 2E
Data Table for:Grades - Stainless Steels - X19CrNi16 2E
ITEM | Standard Number | Descriptions
1 | ISO 4954 | Steels for cold heading and cold extruding
Elements | Min.（≥） | Max.（≤）
C | 0.14 | 0.23
Si |  | 1
Mn |  | 1
P |  | 0.04
S |  | 0.03
Cr | 15 | 17.5
Ni | 1.5 | 2.5
Mo