## Sheet1
Stainless Steels X10CrNi18 9E
Data Table for:Grades - Stainless Steels - X10CrNi18 9E
ITEM | Standard Number | Descriptions
1 | ISO 4954 | Steels for cold heading and cold extruding
Elements | Min.（≥） | Max.（≤）
C |  | 0.12
Si |  | 1
Mn |  | 2
P |  | 0.045
S |  | 0.03
Cr | 17 | 19
Ni | 8 | 10
Mo