## Sheet1
Stainless Steels X2CrNiMoN17-13 3E
Data Table for:Grades - Stainless Steels - X2CrNiMoN17-13 3E
ITEM | Standard Number | Descriptions
1 | ISO 4954 | Steels for cold heading and cold extruding
Elements | Min.（≥） | Max.（≤）
C |  | 0.03
Si |  | 1
Mn |  | 2
P |  | 0.045
S |  | 0.03
Cr | 16.5 | 18.5
Ni | 11.5 | 14.5
Mo | 2.5 | 3
N | 0.12 | 0.22