## Sheet1
Stainless Steels X7CrNiTi18-10
Data Table for:Grades - Stainless Steels - X7CrNiTi18-10
ITEM | Standard Number | Descriptions
1 | ISO 15510 (2010) | Stainless steels -- Chemical composition
2 | ISO 4955 (2005) | Heat-resistant steels
3 | ISO 9327-5 | Steel forgings and rolled or forged bars for pressure purposes - Technical delivery conditions - Part 5: Stainless steels
4 | ISO 9328-5 | Steel plates and strips for pressure purposes - Technical delivery conditions - Part 5: Weldable fine grain steels, thermomechanically rolled
5 | ISO/TS 15510 (2003) | Stainless steels - Chemical composition
Elements | Min.（≥） | Max.（≤）
C | 0.04 | 0.1
Si |  | 1
Mn |  | 2
P |  | 0.04
S |  | 0.03
Cr | 17 | 19
Mo | 9 | 12
Ni