## Sheet1
Stainless Steels X2CrNiMo17-13
Data Table for:Grades - Stainless Steels - X2CrNiMo17-13
ITEM | Standard Number | Descriptions
1 | ISO 9327-5 | Steel forgings and rolled or forged bars for pressure purposes - Technical delivery conditions - Part 5: Stainless steels
2 | ISO 9328-5 | Steel plates and strips for pressure purposes - Technical delivery conditions - Part 5: Weldable fine grain steels, thermomechanically rolled
3 | ISO 9329-4 | Seamless steel tubes for pressure purposes - Technical delivery conditions - Part 4: Austenitic stainless steels
4 | ISO 9330-6 | Welded steel tubes for pressure purposes - Technical delivery conditions - Part 6: Longitudinally welded austenitic stainless steel tubes
Elements | Min.（≥） | Max.（≤）
C |  | 0.03
Si |  | 1
Mn |  | 2
P |  | 0.04
S |  | 0.03
Cr | 16.5 | 18.5
Mo | 11.5 | 14.5
Ni | 2.5 | 3