## Sheet1
Stainless Steels X2CrNiN18-10
Data Table for:Grades - Stainless Steels - X2CrNiN18-10
ITEM | Standard Number | Descriptions
1 | ISO 9327-5 | Steel forgings and rolled or forged bars for pressure purposes - Technical delivery conditions - Part 5: Stainless steels
2 | ISO 9328-5 | Steel plates and strips for pressure purposes - Technical delivery conditions - Part 5: Weldable fine grain steels, thermomechanically rolled
3 | ISO 9328-7 (2011) | Steel flat products for pressure purposes - Technical delivery conditions - Part 7: Stainless steels
4 | ISO 9329-4 (1997) | Seamless steel tubes for pressure purposes - Technical delivery conditions - Part 4: Austenitic stainless steels
5 | ISO 9330-6 (1997) | Welded steel tubes for pressure purposes - Technical delivery conditions - Part 6: Longitudinally welded austenitic stainless steel tubes
Elements | Min.（≥） | Max.（≤）
C |  | 0.03
Si |  | 1
Mn |  | 2
P |  | 0.04
S |  | 0.03
Cr | 17 | 19
Mo | 8.5 | 11.5
Ni
N | 0.12 | 0.22