## Sheet1
Stainless Steels X6CrNiNb18-10
Data Table for:Grades - Stainless Steels - X6CrNiNb18-10
ITEM | Standard Number | Descriptions
1 | ISO 15510 (2010) | Stainless steels -- Chemical composition
2 | ISO 16143-1 (2004) | Stainless steels for general purposes -- Part 1: Flat products
3 | ISO 16143-2 (2004) | Stainless steels for general purposes -- Part 2: Semi-finished products, bars, rods and sections
4 | ISO 9327-5 | Steel forgings and rolled or forged bars for pressure purposes - Technical delivery conditions - Part 5: Stainless steels
5 | ISO 9328-7 (2011) | Steel flat products for pressure purposes - Technical delivery conditions - Part 7: Stainless steels
6 | ISO 9330-6 (1997) | Welded steel tubes for pressure purposes - Technical delivery conditions - Part 6: Longitudinally welded austenitic stainless steel tubes
7 | ISO/TS 15510 (2003) | Stainless steels - Chemical composition
Elements | Min.（≥） | Max.（≤）
C |  | 0.08
Si |  | 1
Mn |  | 2
P |  | 0.045
S |  | 0.03
Cr | 17 | 19
Mo | 9 | 12
Ni
Nb | 10×C％ | 1