## Sheet1
Stainless Steels X9CrNi18-8
Data Table for:Grades - Stainless Steels - X9CrNi18-8
ITEM | Standard Number | Descriptions
1 | ISO 6931-1 | Stainless steels for springs - Part 1: Wire
Elements | Min.（≥） | Max.（≤）
C |  | 0.12
Si |  | 1.5
Mn |  | 2
P |  | 0.045
S |  | 0.03
Cr | 16 | 19
Mo
Ni | 6.5 | 9.5