## Sheet1
Stainless Steels X12CrNi17-7
Data Table for:Grades - Stainless Steels - X12CrNi17-7
ITEM | Standard Number | Descriptions
1 | ISO 6931-2 | Stainless steels for springs - Part 2: Narrow strip
Elements | Min.（≥） | Max.（≤）
C |  | 0.12
Si |  | 1.5
Mn |  | 2
P |  | 0.045
S |  | 0.03
Cr | 16 | 18
Mo |  | 0.8
Ni | 6 | 9