## Sheet1
Stainless Steels X3CrNiMo18-16-4
Data Table for:Grades - Stainless Steels - X3CrNiMo18-16-4
ITEM | Standard Number | Descriptions
1 | ISO 9328-5 | Steel plates and strips for pressure purposes - Technical delivery conditions - Part 5: Weldable fine grain steels, thermomechanically rolled
Elements | Min.（≥） | Max.（≤）
C |  | 0.03
Si |  | 1
Mn |  | 2
P |  | 0.045
S |  | 0.03
Cr | 17.5 | 19.5
Mo | 3 | 4
Ni | 14 | 17