## Sheet1
Stainless Steels X10CrAlSi13
Data Table for:Grades - Stainless Steels - X10CrAlSi13
ITEM | Standard Number | Descriptions
1 | ISO 4955 | Heat-resistant steels
2 | ISO 15510 (2010) | Stainless steels -- Chemical composition
Elements | Min.（≥） | Max.（≤）
C |  | 0.12
Si | 0.7 | 1.4
Mn |  | 1
P |  | 0.04
S |  | 0.03
Cr | 12 | 14
Ni |  | 1
Al | 0.7 | 1.2