## Sheet1
Stainless Steels X15CrN26
Data Table for:Grades - Stainless Steels - X15CrN26
ITEM | Standard Number | Descriptions
1 | ISO 15510 (2010) | Stainless steels -- Chemical composition
2 | ISO 4955 (2005) | Heat-resistant steels
3 | ISO 16143-3 (2005) | Stainless steels for general purposes -- Part 3: Wire
Elements | Min.（≥） | Max.（≤）
C |  | 0.2
Si |  | 1
Mn |  | 1
P |  | 0.04
S |  | 0.03
Cr | 24 | 28
Ni |  | 1
N | 0.15 | 0.25