## Sheet1
Stainless Steels ISO H13
Data Table for:Grades - Stainless Steels - ISO H13
ITEM | Standard Number | Descriptions
1 | ISO 15510 (2010) | Stainless steels -- Chemical composition
2 | ISO 4955 (2005) | Heat-resistant steels
Elements | Min.（≥） | Max.（≤）
C |  | 0.2
Si | 1.5 | 2.5
Mn |  | 2
P |  | 0.045
S |  | 0.03
Cr | 19 | 21
Ni | 11 | 13