## Sheet1
Stainless Steels X7CrNiSiNCe21-11
Data Table for:Grades - Stainless Steels - X7CrNiSiNCe21-11
ITEM | Standard Number | Descriptions
1 | ISO 15510 (2010) | Stainless steels -- Chemical composition
2 | ISO 16143-3 (2005) | Stainless steels for general purposes -- Part 3: Wire
3 | ISO 4955 (2005) | Heat-resistant steels
Elements | Min.（≥） | Max.（≤）
C |  | 0.1
Si | 1.4 | 2
Mn |  | 0.8
P |  | 0.045
S |  | 0.03
Cr | 20 | 22
Ni | 10 | 12
N | 0.14 | 0.2
Ce | 0.03 | 0.08