## Sheet1
Stainless Steels X6CrNi25-21
Data Table for:Grades - Stainless Steels - X6CrNi25-21
ITEM | Standard Number | Descriptions
1 | ISO 4955 (2005) | Heat-resistant steels
2 | ISO 9327-5 | Steel forgings and rolled or forged bars for pressure purposes - Technical delivery conditions - Part 5: Stainless steels
Elements | Min.（≥） | Max.（≤）
C |  | 0.08
Si |  | 1.5
Mn |  | 2
P |  | 0.045
S |  | 0.03
Cr | 24 | 26
Ni | 19 | 22