## Sheet1
Stainless Steels X15CrNiSi25-21
Data Table for:Grades - Stainless Steels - X15CrNiSi25-21
ITEM | Standard Number | Descriptions
1 | ISO 15510 (2010) | Stainless steels -- Chemical composition
2 | ISO 4955 (2005) | Heat-resistant steels
Elements | Min.（≥） | Max.（≤）
C |  | 0.2
Si | 1.5 | 2.5
Mn |  | 2
P |  | 0.045
S |  | 0.03
Cr | 24 | 26
Ni | 19 | 22