## Sheet1
Stainless Steels X6NiCrSi36-19
Data Table for:Grades - Stainless Steels - X6NiCrSi36-19
ITEM | Standard Number | Descriptions
1 | ISO 4955 (2005) | Heat-resistant steels
Elements | Min.（≥） | Max.（≤）
C |  | 0.08
Si | 0.75 | 1.5
Mn |  | 2
P |  | 0.03
S |  | 0.03
Cr | 17 | 20
Ni | 34 | 37
Cu |  | 1
Pb |  | 0.005
Sn |  | 0.025