## Sheet1
Stainless Steels X8NiCrAlTi32-21
Data Table for:Grades - Stainless Steels - X8NiCrAlTi32-21
ITEM | Standard Number | Descriptions
1 | ISO 15510 (2010) | Stainless steels -- Chemical composition
2 | ISO 16143-3 (2005) | Stainless steels for general purposes -- Part 3: Wire
3 | ISO 4955 (2005) | Heat-resistant steels
4 | ISO 9328-5 | Steel plates and strips for pressure purposes - Technical delivery conditions - Part 5: Weldable fine grain steels, thermomechanically rolled
5 | ISO 9328-7 (2011) | Steel flat products for pressure purposes - Technical delivery conditions - Part 7: Stainless steels
Elements | Min.（≥） | Max.（≤）
C |  | 0.1
Si |  | 1
Mn |  | 1.5
P |  | 0.015
S |  | 0.015
Cr | 19 | 23
Ni | 30 | 34
Al | 0.15 | 0.6
Ti | 0.15 | 0.6
Cu |  | 0.7