## Sheet1
Stainless Steels X50CrSi8-2
Data Table for:Grades - Stainless Steels - X50CrSi8-2
ITEM | Standard Number | Descriptions
1 | ISO 683-15 (1992) | Heat-treatable steels, alloy steels and free-cutting steels -- Part 15: Valve steels for internal combustion engines
Elements | Min.（≥） | Max.（≤）
C | 0.45 | 0.55
Si | 1 | 2
Mn |  | 0.6
P |  | 0.03
S |  | 0.03
Cr | 7.5 | 9.5
Mo
Ni |  | 0.6