## Sheet1
Stainless Steels X45CrSi9-3
Data Table for:Grades - Stainless Steels - X45CrSi9-3
ITEM | Standard Number | Descriptions
1 | ISO 683-15 (1992) | Heat-treatable steels, alloy steels and free-cutting steels -- Part 15: Valve steels for internal combustion engines
Elements | Min.（≥） | Max.（≤）
C | 0.4 | 0.5
Si | 2.7 | 3.3
Mn |  | 0.8
P |  | 0.04
S |  | 0.03
Cr | 8 | 10
Mo
Ni |  | 0.6