## Sheet1
Stainless Steels X33CrNiMnN23-3
Data Table for:Grades - Stainless Steels - X33CrNiMnN23-3
ITEM | Standard Number | Descriptions
1 | ISO 683-15 (1992) | Heat-treatable steels, alloy steels and free-cutting steels -- Part 15: Valve steels for internal combustion engines
Elements | Min.（≥） | Max.（≤）
C | 0.28 | 0.38
Si | 0.5 | 1
Mn | 1.5 | 3.5
P |  | 0.05
S |  | 0.03
Cr | 22 | 24
Mo |  | 0.5
Ni | 7 | 9
W |  | 0.5
N | 0.25 | 0.35