## Sheet1
Stainless Steels NiCr15Fe7TiAl
Data Table for:Grades - Stainless Steels - NiCr15Fe7TiAl
ITEM | Standard Number | Descriptions
1 | ISO 683-15 (1992) | Heat-treatable steels, alloy steels and free-cutting steels -- Part 15: Valve steels for internal combustion engines
Elements | Min.（≥） | Max.（≤）
C | 0.03 | 0.1
Si |  | 0.5
Mn |  | 0.5
P |  | 0.015
S |  | 0.015
Cr | 14 | 17
Mo |  | 0.15
Ni | remaining
Al | 1.1 | 1.35
Fe | 5 | 9
Nb+Ta | 0.7 | 1.2
Ti | 2 | 2.6