## Sheet1
Stainless Steels NiFe25Cr20NbTi
Data Table for:Grades - Stainless Steels - NiFe25Cr20NbTi
ITEM | Standard Number | Descriptions
1 | ISO 683-15 (1992) | Heat-treatable steels, alloy steels and free-cutting steels -- Part 15: Valve steels for internal combustion engines
Elements | Min.（≥） | Max.（≤）
C |  | 0.1
Si |  | 1
Mn |  | 1
P |  | 0.03
S |  | 0.015
Cr | 18 | 21
Mo
Ni | remaining
Al | 0.3 | 1
Fe | 23 | 28
Nb+Ta | 1 | 2
B |  | 0.008