## Sheet1
Stainless Steels 21CrMoV5-7
Data Table for:Grades - Stainless Steels - 21CrMoV5-7
ITEM | Standard Number | Descriptions
1 | ISO/TR 4956 | Wrought steels for use at elevated temperatures in engines
Elements | Min.（≥） | Max.（≤）
C | 0.17 | 0.25
Si |  | 0.04
Mn | 0.4 | 0.8
P |  | 0.03
S |  | 0.03
Cr | 1.2 | 1.5
Mo | 0.65 | 0.8
Ni |  | 0.6
V | 0.25 | 0.35