## Sheet1
Stainless Steels 40CrMo5-6
Data Table for:Grades - Stainless Steels - 40CrMo5-6
ITEM | Standard Number | Descriptions
1 | ISO/TR 4956 | Wrought steels for use at elevated temperatures in engines
Elements | Min.（≥） | Max.（≤）
C | 0.35 | 0.45
Si | 0.15 | 0.4
Mn | 0.4 | 0.7
P |  | 0.035
S |  | 0.035
Cr | 1 | 1.5
Mo | 0.5 | 0.8
Ni