## Sheet1
Stainless Steels 40CrMoV4-6
Data Table for:Grades - Stainless Steels - 40CrMoV4-6
ITEM | Standard Number | Descriptions
1 | ISO/TR 4956 | Wrought steels for use at elevated temperatures in engines
Elements | Min.（≥） | Max.（≤）
C | 0.36 | 0.44
Si | 0.15 | 0.35
Mn | 0.45 | 0.85
P |  | 0.03
S |  | 0.03
Cr | 0.9 | 1.2
Mo | 0.55 | 0.75
Ni
V | 0.25 | 0.35