## Sheet1
Stainless Steels X20CrMoNiNbV11-1
Data Table for:Grades - Stainless Steels - X20CrMoNiNbV11-1
ITEM | Standard Number | Descriptions
1 | ISO/TR 4956 | Wrought steels for use at elevated temperatures in engines
Elements | Min.（≥） | Max.（≤）
C | 0.16 | 0.24
Si | 0.1 | 0.5
Mn | 0.3 | 1
P |  | 0.03
S |  | 0.03
Cr | 10 | 12
Mo | 0.5 | 1
Ni | 0.3 | 1
V | 0.2 | 0.5
B |  | 0.008
N |  | 0.1