## Sheet1
Stainless Steels X6NiCrTiMoVB25-15-2
Data Table for:Grades - Stainless Steels - X6NiCrTiMoVB25-15-2
ITEM | Standard Number | Descriptions
1 | ISO/TR 4956 | Wrought steels for use at elevated temperatures in engines
Elements | Min.（≥） | Max.（≤）
C | 0.03 | 0.08
Si |  | 1
Mn |  | 2
P |  | 0.025
S |  | 0.015
Cr | 13.5 | 16
Mo | 1 | 1.5
Ni | 24 | 27
V | 0.1 | 0.5
Ti | 1.9 | 2.3
B | 0.003 | 0.01