## Sheet1
Stainless Steels 1.4593/GX 2 CrNiMoN 20-18-6/GX3CrNiMoCuN 24 6 2 3
Data Table for:Grades - Stainless Steels - 1.4593/GX 2 CrNiMoN 20-18-6/GX3CrNiMoCuN 24 6 2 3
ITEM | Standard Number | Descriptions
1 | DIN EN 10283 | Corrosion resistant steel castings
2 | SEW 410 | Corrosion resistant steel casting. Quality specifications
Elements | Min.（≥） | Max.（≤）
C |  | 0.025
Si |  | 1
Mn |  | 1.2
P |  | 0.03
S |  | 0.01
Cr | 19.5 | 20.5
Ni | 17.5 | 19.5
Mo | 6 | 7
N | 0.18 | 0.24
Cu | 0.5 | 1