## Sheet1
Stainless Steels 201L
Data Table for:Grades - Stainless Steels - 201L
ITEM | Standard Number | Descriptions
1 | A 213/A 213M (2011) | Seamless Ferritic and Austenitic Alloy-Steel Boiler, Superheater, and Heat-Exchanger Tubes
Elements | Min.（≥） | Max.（≤）
C |  | 0.03
Si |  | 0.75
Mn | 5.05 | 7.5
P |  | 0.045
S |  | 0.03
Cr | 16 | 18
Ni | 3.5 | 5.5
N |  | 0.25