## Sheet1
Stainless Steels 1.4903
Data Table for:Grades - Stainless Steels - 1.4903
ITEM | Standard Number | Descriptions
1 | EN 10302: 2008 | Creep resisting steels, nickel and cobalt alloys
2 | EN 10028-2: 2009 | Flat products made of steels for pressure purposes. Non-alloy and alloy steels with specified elevated temperature properties
3 | EN 10222-2: 2000 | Steel forgings for pressure purposes. Ferritic and martensitic steels with specified elevated temperature properties
4 | EN 10216-2: 2014 | Seamless steel tubes for pressure purposes. Technical delivery conditions. Non-alloy and alloy steel tubes with specified elevated temperature properties
5 | EN 10253-2: 2007 | Butt-welding pipe fittings. Non alloy and ferritic alloy steels with specific inspection requirements
6 | EN 10088-1: 2005 | Stainless steels. List of stainless steels
Elements | Min.（≥） | Max.（≤）
C | 0.08 | 0.12
Si |  | 0.5
Mn | 0.3 | 0.6
Ni |  | 0.4
P |  | 0.025
S |  | 0.015
Cr | 8 | 9.5
Mo | 0.85 | 1.05
V | 0.18 | 0.25
N | 0.03 | 0.07
Nb | 0.06 | 0.1
Al |  | 0.03