## Sheet1
Stainless Steels 1.0460
Data Table for:Grades - Stainless Steels - 1.0460
ITEM | Standard Number | Descriptions
1 | EN 10273: 2007 | Hot rolled weldable steel bars for pressure purposes with specified elevated temperature properties
Elements | Min.（≥） | Max.（≤）
C | 0.18 | 0.23
Si |  | 0.4
Mn | 0.3 | 0.9
Ni |  | 0.3
P |  | 0.025
S |  | 0.015
Cr |  | 0.3
Ti |  | 0.03
N | 0.03 | 0.07
Nb |  | 0.01
Al | 0.0015 | 0.05
V |  | 0.02
other |  | Cr+Cu+Mo+Ni < 0.7