## Sheet1
Stainless Steels 10CrMo9-10
Data Table for:Grades - Stainless Steels - 10CrMo9-10
ITEM | Standard Number | Descriptions
1 | EN 10028-2: 2009 | Flat products made of steels for pressure purposes. Non-alloy and alloy steels with specified elevated temperature properties
2 | EN 10216-2: 2014 | Seamless steel tubes for pressure purposes. Technical delivery conditions. Non-alloy and alloy steel tubes with specified elevated temperature properties
3 | EN 10253-2: 2007 | Butt-welding pipe fittings. Non alloy and ferritic alloy steels with specific inspection requirements
4 | EN 10273: 2007 | Hot rolled weldable steel bars for pressure purposes with specified elevated temperature properties
Elements | Min.（≥） | Max.（≤）
C | 0.08 | 0.14
Si |  | 0.5
Mn | 0.4 | 0.8
P |  | 0.02
S |  | 0.01
Cr | 2 | 2.5
Mo | 0.9 | 1.1
N |  | 0.012
Cu |  | 0.3