## Sheet1
Stainless Steels 1.7715
Data Table for:Grades - Stainless Steels - 1.7715
ITEM | Standard Number | Descriptions
1 | EN 10222-2: 2000 | Steel forgings for pressure purposes. Ferritic and martensitic steels with specified elevated temperature properties
2 | EN 10216-2: 2014 | Seamless steel tubes for pressure purposes. Technical delivery conditions. Non-alloy and alloy steel tubes with specified elevated temperature properties
Elements | Min.（≥） | Max.（≤）
C | 0.1 | 0.18
Si |  | 0.4
Mn | 0.4 | 0.7
P |  | 0.025
S |  | 0.015
Cr | 0.3 | 0.6
Mo | 0.5 | 0.7
V | 0.22 | 0.28
Al |  | 0.02
Sn |  | 0.025